## Sheet1
Crystal System | Point Group | Representative Materials of Point Groups. | Unit Cell Parameters | HKL | class
triclinic | 1 | BaPd(IO3)4 | 5.7529, 7.330, 8.119; 105.491. 94.387. 112.421 | [[-1,0,0],[0,-1,0],[0,0,-1],[0,0,1],[1,1,1]] | 1
| -1 | FeVO4 | 6.263, 7.5115, 9.2651; 99.333, 104.13, 95.69 | [[0, 2, -2], [0, 1, 2], [1, 1, 1], [2, -1, -1], [1, 2, 3]] | 2
trigonal | 3 | HgBr2 | 6.7569, 6.7569, 5.6589; 90. 90. 120. | [[0, 0, 1], [1, -2, 1], [2, -1, -1], [3, -3, 0], [3, 0, 0]] | 16
| -3 | ReCl6 | 5.975, 5.975, 16.453; 90.00 90.00 120.00 | [[0, 0, 3], [1, -1, -1], [1, 1, -3], [1, -1, 2], [0, 1, -4]] | 17
| 32 | Pr3TiGa5O14 | 8.1502,8.1502,5.0934;90. 90. 120. | [[0, 0, 2], [2, 0, -1], [1, -2, 1], [2, -1, -1], [0, 2, -1]] | 18
| -3/m | Ti2O3 | 5.4325, 5.4325, 5.4325; 56.75, 56.75, 56.75 | [[1, -2, 0], [0, 1, -4], [1, -1, 2], [1, 1, -6], [2, 0, -4]] | 20
| 3m | LiNbO3 | 5.146, 5.146, 13.859; 90 90 120 | [[1, -1, 2], [1, 0, -2], [0, 1, -4], [1, 0, 4], [1, -2, 0]] | 19
monoclinic | 2 | B2S2O9 | 7.7600, 4.1664, 8.6134; 90. 94.785. 90 | [[0, 0, 2], [2, 0, 1], [1, 1, -1], [1, -1, -1], [3, -1, 0]] | 3
| 2/m | CrP2 | 8.213, 3.034, 7.098; 90, 119.47, 90 | [[1, -1, 1], [1, 1, 1], [2, 0, -1], [0, 0, 3], [4, 0, 0]] | 5
| m | Ca4ErO(BO3)3 | 8.07763, 16.0114, 3.52770; 90. 101.1716. 90 | [[0, 2, 0], [2, 0, -1], [1, 1, 0], [1, -1, 0], [1, -1, 1]] | 4
tetragonal | 4 | WOCl4 | 8.478, 8.478,3.970; 90. 90. 90. | [[1, -1, 0], [0, 1, 1], [1, 0, -1], [0, 2, 0], [3, -1, 1]] | 9
| -4 | Ni3P | 8.801, 8.801, 4.311; 90. 90. 90. | [[4, -1, 1], [4, -1, -1], [2, -4, 0], [3, 2, -1], [3, 2, 0]] | 10
| 4/m | SrLaCuIrO6 | 5.4781, 5.4781, 8.2673; 90. 90. 90. | [[1, 1, -2], [2, 0, 0], [0, 0, 4], [2, 2, 0], [1, 0, -1]] | 11
| 422 | K3NiO2 | 6.0280, 6.0280, 13.769; 90. 90. 90. | [[1, 1, 4], [2, 0, 0], [2, -2, 0], [0, 0, 8], [1, 0, -2]] | 12
| 4mm | (Pb0.775Bi0.125Sr0.1)(VO3) | 3.83210,3.83210, 4.44238; 90. 90. 90. | [[0, 0, 1], [1, 0, -1], [1, 0, 1], [1, 1, 0], [0, 1, 0]] | 13
| 4/mmm | RuO2 | 4.519, 4.519, 3.116; 90. 90. 90 | [[1, -1, 0], [0, 1, 1], [0, 2, 0], [2, 1, 1], [0, 0, 2]] | 15
| -42m | SrErGa3O7 | 7.93228, 7.93228, 5.22367; 90. 90. 90. | [[0, 0, 2], [1, 2, -1], [2, -1, -1], [1, 3, 0], [0, 2, -1]] | 14
hexagonal | 6 | Tb3Co0.50SiS7 | 9.83590, 9.83590, 5.63870; 90 90 120 | [[0, 0, 2], [0, 2, -1], [2, -2, 1], [4, -2, 0], [3, -4, 0]] | 21
| -6 | Zr1.5Ti0.5P0.68 | 4.913, 4.913, 3.1164; 90. 90. 120. | [[0, 0, 2], [0, 2, -1], [2, -2, 1], [4, -2, 0], [3, -4, 0]] | 22
| 6/m | Pr2 Co12 As7 | 9.45040, 9.45040, 3.799; 90 90 120 | [[2, -1, 0], [1, -2, 0], [0, 1, -1], [1, 0, -1], [1, -1, 0]] | 23
| 622 | SiO2 | 4.99662, 4.99662, 5.45509; 90.0 90.0 120.0 | [[0, 1, -1], [2, -2, -1], [1, -2, 2], [2, -1, 0], [2, -2, 0]] | 24
| 6mm | ZnO | 3.2500,3.2500,5.2600;90. 90. 120. | [[0, 0, 2], [1, -1, 0], [0, 1, -1], [1, -1, 1], [2, -1, 0]] | 25
| 6/mmm | BaNiO3 | 5.629, 5.629, 4.811; 90. 90. 120. | [[2, -1, 0], [0, 1, -1], [2, 0, -1], [0, 0, 2], [0, 1, -2]] | 27
| -6m2 | Rb2Mo3As3 | 10.431, 10.431, 4.460; 90. 90. 120. | [[1, -1, 0], [1, 0, 0], [0, 0, 2], [3, -3, 1], [3,0, -1]] | 26
orthorhombic | 222 | Nb2Te3O11 | 7.6902, 15.6977, 3.9807; 90 90 90 | [[0, 0, 1], [1, 4, 0], [2, 1, 0], [1, 2, 1], [1, 3, -1]] | 6
| mmm | FeSe2 | 4.488, 5.471, 3.3734; 90. 90. 90. | [[0, 0, 2], [0, 1, 1], [1,1, -1], [1, 2, 1], [0, 2, 0]] | 8
| mm2 | AgGaGe3Se8 | 12.4040, 23.7912, 7.1270, 90 90 90 | [[1, 7, -1], [1, -7, 1], [4, 2, 0], [0, 8, 0], [1, 1, -1]] | 7
cubic | 23 | Li7SiO5Cl | 8.27250, 8.27250, 8.27250; 90 90 90 | [[2, -2, 0], [0, 2, 0], [1, 1, -1], [1, 1, 1] , [3, 1, 1]] | 28
| m-3 | (CH3NH3)PbI3 | 12.2048, 12.2048, 12.2048; 90. 90. 90. | [[2, -2, 0], [0, 2, 0], [1, 1, -1], [1, 3, -1], [2, -2, 4]] | 29
| 432 | Cd2Cu3In | 7.3253, 7.3253, 7.3253; 90 90 90 | [[1, 3, -1], [2, -2, 2], [2, 0, 2], [2, 0, -1], [0, 4, 0]] | 30
| -43m | GaV4S4Se4 | 9.89250, 9.89250, 9.89250; 90. 90. 90. | [[4, 0, 0], [0, 4, -4], [2, -2, 2], [3, 1, -1], [2, -2, -2]] | 31
| m-3m | Co3O4 | 0.4;90 | [[1, 1, 1], [1, 1, 2], [1, 1, 0], [0, 1, 2], [1, 0, 0]] | 32